## Sheet1
主要熱處理鋼材規格選用表
| AISI-SAE | JIS | JIS | 淬火溫度℃ | 回火溫度℃ | 化 學 成 分 | [5 empty] | 硬度(HB) | 用 途
|  | 新記號 | 舊記號 |  |  | C | Si | Mn | Ni | Cr | Mo
1.機械構造用炭素鋼
| 1030 | S30C | S30 | 850-900 | 550-650急冷 | 0.27-0.33 | 0.15-0.35 | 0.60-0.90 |  |  |  | 152-212 | 螺絲、螺帽
| 1045 | S45C | S45C | 820-870 | 550-560急冷 | 0.42-0.48 | 0.15-0.35 | 0.60-0.90 |  |  |  | 152-212 | 螺絲、 螺絲帽
| 1055 | S55C | S55C | 800-850 | 550-650急冷 | 0.52-0.58 | 0.15-0.35 | 0.60-0.90 |  |  |  | 229-285 | 軸類
2.構造用合金鋼(1)鎳鉻鋼
|  | SNC236 | SNC1 | 820-880油冷 | 550-650急冷 | 0.32-0.40 | 0.15-0.35 | 0.50-0.80 | 10.0-1.50 | 0.50-0.90 |  | 217-277 | 螺絲
|  | SNC631 | SNC2 | 820-880急冷 | 550-650急冷 | 0.27-0.35 | 0.15-0.35 | 0.35-0.60 | 2.50-3.00 | 0.60-1.00 |  | 248-302 | 曲軸齒輪
|  | SNC836 | SNC3 | 820-880油冷 | 550-650急冷 | 0.32-0.40 | 0.15-0.35 | 0.35-0.65 | 3.00-3.50 | 0.60-1.00 |  | 269-321
|  | SNC415 | SNC21 | 1次850-880油冷 | 150-200空冷 | 0.12-0.18 | 0.15-0.35 | 0.35-0.65 | 2.00-2.50 | 0.20-0.50 |  | 235-341 | 滲碳硬化處理
|  |  |  | 2次780-830油冷 | [8 empty] | 汽缸活塞
齒輪凸輪軸
|  | SNC815 | SNC22 | 1次830-880油冷 | 150-200空冷 | 0.12-0.18 | 0.15-0.35 | 0.35-0.62 | 3.00-3.50 | 0.70-1.00 |  | 285-388 | 滲碳硬化處理
|  |  |  | 2次750-800油冷 | [8 empty] | 汽缸活塞
齒輪凸輪軸
2.構造用合金鋼(2)鎳鉻鉬鋼
| 8620 | SNCM220 | SNCM21 | 1次850-900油冷 | 150-200空冷 | 0.17-0.23 | 0.15-0.35 | 0.60-0.90 | 0.40-0.70 | 0.40-0.65 | 0.15-0.30 | 248-341 | 滲碳硬化處理
|  |  |  | 2次800-850油冷 | [8 empty] | 強力齒輪
|  | SNCM616 | SNCM26 | 1次850-900油冷 | 150-200空冷 | 0.13-0.20 | 0.15-0.35 | 0.80-1.20 | 2.80-3.20 | 1.40-1.80 | 0.40-0.60 | 314-415 | 滲碳硬化處理
|  |  |  | 2次770-830油冷 | [8 empty] | 強力軸類
| 4339 | SNCM439 | SNCM8 | 820-870油冷 | 580-680急冷 | 0.36-0.43 | 0.15-0.35 | 0.60-0.90 | 1.60-2.00 | 0.60-1.00 | 0.15-0.30 | 293-355 | 強力軸類
2.構造用合金鋼(3)鉻鋼
| 5130 | SCr430 | SCr2 | 830-880油冷 | 520-620急冷 | 0.28-0.33 | 0.15-0.35 | 0.60-0.85 |  | 0.90-1.20 |  | 229-293 | 螺絲
| 5135 | SCr435 | SCr3 | 830-880油冷 | 520-620急冷 | 0.33-0.38 | 0.15-.035 | 0.60-0.85 |  | 0.90-.120 |  | 255-321 | 螺帽
| 5140 | SCr440 | SCr4 | 830-880油冷 | 520-620急冷 | 0.38-0.43 | 0.15-0.35 | 0.60-0.85 |  | 0.90-120 |  | 269-331 | 軸類
| 5145 | SCr445 | SCr5 | 830-880油冷 | 520-620急冷 | 0.43-0.48 | 0.15-0.35 | 0.60-0.85 |  | 0.90-1.20 |  | 285-352 | 軸類
| 5115 | SCr415 | SCr21 | 1次850-900油冷 | 150-200空冷 | 0.13-0.18 | 0.15-0.35 | 0.60-0.85 |  | 0.90-1.20 |  | 217-302 | 連桿活塞
|  |  |  | 2次800-850油冷 | [8 empty] | 強力螺絲
大型軸類
2.構造用合金鋼(4)鉻鉬鋼
| 4115 | SCM415 | SCM21 | 1次850-900油冷 | 150-200空冷 | 0.13-0.18 | 0.15-0.35 | 0.60-0.85 |  | 0.90-1.20 | 0.15-0.30 | 235-321 | 汽缸活塞
|  |  |  | 2次800-850油冷 | [8 empty] | 齒輪、軸類
| 4120 | SCM420 | SCM22 | 1次850-900油冷 | 150-200空冷 | 0.18-0.23 | 0.15-0.35 | 0.60-0.85 |  | 0.90-1.20 | 0.15-0.30 | 262-332 | 汽缸活塞
|  |  |  | 2次800-850油冷 | [8 empty] | 齒輪、軸類
| 4132 | SCM432 | SCM1 | 830-880油冷 | 550-650急冷 | 0.27-0.37 | 0.15-0.35 | 0.30-0.60 |  | 1.00-1.50 | 1.50-0.30 | 255-321 | 螺絲
| 4135 | SCM435 | SCM3 | 830-880油冷 | 550-650急冷 | 0.33-0.38 | 0.15-0.35 | 0.60-0.85 |  | 0.90-1.20 | 1.50-0.30 | 269-331 | 強力螺絲
| 4140 | SCM440 | SCM4 | 830-880油冷 | 550-650急冷 | 0.38-0.43 | 0.15-0.35 | 0.60-0.85 |  | 0.90-1.20 | 1.50-0.30 | 285-352
| 4145 | SCM445 | SCM5 | 830-880油冷 | 550-650急冷 | 0.43-0.48 | 0.15-0.35 | 0.60-0.85 |  | 0.90-1.20 | 1.50-0.30 | 302-363 | 大型軸類
2.構造用合金鋼(5)鋁鉻鉬鋼
|  | SACM645 | SACM1 | 880-930油冷 | 680-720油冷 | 0.40-0.50 | 0.15-0.50 |  |  | 1.30-1.70 | 0.15-0.30 | 241-302 | 氮化用鋼
3.彈簧鋼
| 1078 |  | SUP3 | 830-860油冷 | 450-500 | 0.75-0.90 | 0.15-0.35 | 0.30-0.60 |  |  |  | 341-401
|  |  | SUP6 | 830-860油冷 | 480-530 | 0.56-0.64 | 1.50-1.80 | 0.70-1.00 |  |  |  | 363-420
| 9260 |  | SUP7 | 830-860油冷 | 490-540 | 0.56-0.64 | 1.80-2.20 | 0.70-1.00 |  |  |  | 363-420
|  |  | SUP11A | 830-860油冷 | 460-520 | 0.50-0.60 | 0.15-0.5 | 0.70-1.00 |  | 0.70-0.90 |  | 363-420
|  | 鋼 種 | 退火(℃) | 淬火(℃) | 回火(℃) | 化 學 成 分 | [5 empty] | 硬度(HRC) | 用 途
[6 empty] | C | Si | Mn | Ni | Cr | Mo
|  | 碳素工具鋼 |  | 760-820水冷 | 150-200空冷 | [7 empty] | 刀具、沖模
|  | SK2 | 750-780 |  |  | 1.10-1.30 | 0.35以下 | 0.50以下 |  |  |  | 63以上
|  | SK3 | 750-780 |  |  | 1.00-1.10 | 0.35以下 | 0.50以下 |  |  |  | 63以上
| W1 | SK5 | 730-760 |  |  | 0.80-0.90 | 0.35以下 | 0.50以下 |  |  |  | 59以上
| W1 | SK7 | 730-760 |  |  | 0.60-0.70 | 0.35以下 | 0.50以下 |  |  |  | 54以上
|  | 合金 | (750-800) | [5 empty] | 0.70-1.30 |  |  |  | 拉刀、圓棒
工具鋼
|  | SKS2 |  | 830-880油冷 | 150-200空冷 | 1.00-1.10 | 0.35以下 | 0.50以下 |  | 0.50-1.00 |  | 61以上
| O1 | SKS3 |  | 800-850油冷 | 150-200空冷 | 0.90-1.00 | 0.35以下 | 0.90-1.20 |  | 0.50-1.00 |  | 60以上
|  | SKS31 |  | 800-850油冷 | 150-200空冷 | 0.95-1.05 | 0.35以下 | 0.90-1.20 |  | 0.80-1.20 |  | 61以上
|  | SKS5 |  | 800-850油冷 | 400-450空冷 | 0.75-0.85 | 0.35以下 | 0.50以下 |  | 0.20-0.50 |  | 45以上
| D2 | SKD11 | 830-880 | 1000-1050急冷 | 150-200空冷 | 1.40-1.60 | 0.40以下 | 0.60以下 | 1.30-2.00 | 11.00-13.00 | 0.80-1.20 | 61以上 | 沖模、量具
| H13 | SKD61 | 820-870 | 1000-1050急冷 | 550-650空冷 | 0.32-0.42 | 0.80-1.20 | 0.50以下 |  | 1.50-5.50 | 1.00-1.50 | 53以下
|  | SKT4 | 740-800 | 820-880油冷 |  | 0.50-0.60 | 0.35以下 | 0.60-1.00 |  | 0.70-1.00 | 0.20-0.50
高速工具鋼
| T1 | SKH2 | 820-880 | 1250-1290油冷12001240油冷 | 550-580空冷 | 0.70-0.85 | 0.40以下 | 0.40以下 |  | 3.80-4.50 |  | 63以上 | 車刀、銑刀
| M2 | SKH9 | 800-880 |  | 540-570空冷 | 0.80-0.90 | 0.40以下 | 0.40以下 |  | 3.80-4.50 | 4.50-5.50 | 63以上
|  | (SKH51) |  | 12001240油冷
|  | SKH55 | 800-880 |  | 540-580空冷 | 0.85-0.95 | 0.40以下 | 0.40以下 |  | 3.80-4.50 | 4.60-5.30 | 64以上
|  | 軸承鋼 | 780-910 | 800-850 | 150-170空冷 | 0.95-1.10 | 0.15-0.35 | 0.50以下 |  | 1.30-1.60 |  |  | 軸承、鋼球
SUJ2
|  | 不鏽鋼 | [10 empty] | 耐氣候、水腐蝕、儀器刀叉、閥、容器
| 410 | SUS-410 | 800-900 | 950-1000空冷 | 100-180空冷 | 0.15以下 | 1.00以下 | 1.00以下 |  | 11.50-3.50
| 440C | SUS-440C | 800-920 | 1010-1070空冷 |  | 0.95-1.20 | 1.00以下 | 1.00以下 |  | 16.00-18.00
| 304 | SUS-304 | 固溶化處理 | 1010-1150急冷 |  | 0.08以下 | 1.00以下 | 2.00以下 | 8.00-10.50 | 18.00-20.00
|  | SUS-630 | 固溶化處理 | 1020-1060急冷 | 析出硬出處理 | 0.07以下 | 1.00以下 | 1.00以下 | 3.00-5.00 | 15.50-17.50